## Tabelle1
Anodize Temp | Dye pH | Dye Conc | Anodize Time | Acid Conc | Thickness | L* | a* | b*
60 | 5 | 15 | 20 | 170 | 0.39 | 17.34 | 7.22 | -7.93
60 | 5 | 15 | 40 | 205 | 0.79 | 14.37 | 3.92 | -3.38
90 | 6.5 | 10 | 20 | 170 | 0.99 | 3.61 | 3.16 | -1.74
90 | 5 | 10 | 40 | 205 | 1.06 | 1.05 | -2.48 | 2.83
90 | 6.5 | 10 | 40 | 205 | 1.06 | 3.02 | -0.52 | 2.24
90 | 6.5 | 15 | 20 | 170 | 1.02 | 8.11 | 4.23 | -4.89
90 | 5 | 15 | 20 | 205 | 0.72 | 8.93 | 1.01 | -2.13
60 | 6.5 | 15 | 40 | 170 | 0.43 | 21.73 | 7.24 | -7.12
60 | 6.5 | 15 | 20 | 205 | 0.47 | 19.05 | 7.75 | -5.56
75 | 5.75 | 12.5 | 30 | 187.5 | 0.74 | 10.55 | 3.86 | -2.78
90 | 5 | 15 | 40 | 170 | 1.07 | 7.61 | 0.08 | -3.15
75 | 5.75 | 12.5 | 30 | 187.5 | 0.77 | 11.27 | 3.49 | -2.79