## Tabelle1
Lot | Color Rating | Thickness | L* | a* | b*
1 | Smutty Black | 1.09 | 9.13 | 1.69 | 0.36
1 | Smutty Black | 1.24 | 7.88 | 0.63 | -0.85
1 | Smutty Black | 1.15 | 9.4 | 1.65 | -1.67
1 | Smutty Black | 1.13 | 10.12 | 1.59 | -1.29
1 | Smutty Black | 0.87 | 7.49 | 1.22 | 0.17
2 | Normal Black | 0.97 | 9.28 | 2.13 | 0.37
2 | Normal Black | 0.85 | 11.1 | 0.8 | -0.51
2 | Purple/Black | 0.64 | 10.19 | 7.62 | -4.66
2 | Normal Black | 0.78 | 8.6 | 1.73 | 1.29
2 | Normal Black | 0.92 | 9.03 | 2.02 | 0.5
3 | Smutty Black | 1.2 | 11.42 | 1.87 | -1.7
3 | Smutty Black | 1.23 | 7.16 | 0.67 | -0.49
3 | Normal Black | 0.85 | 11.5 | 0.96 | -0.11
3 | Smutty Black | 0.88 | 7.86 | 1.51 | 0.27
3 | Purple/Black | 0.73 | 11.79 | 6.27 | -5.76
4 | Smutty Black | 1.15 | 7.67 | 0.58 | 0.26
4 | Smutty Black | 1.17 | 7.04 | 0.47 | -0.17
4 | Smutty Black | 1.25 | 7.56 | 0.8 | 0.51
4 | Purple/Black | 0.69 | 11.49 | 8.38 | -5.63
4 | Purple/Black | 0.69 | 10.88 | 8.18 | -5.57
5 | Smutty Black | 1.11 | 10.37 | 1.2 | -0.92
5 | Purple/Black | 0.59 | 10.14 | 7.97 | -5.2
5 | Smutty Black | 1.13 | 9.94 | 1.51 | -1.58
5 | Purple/Black | 0.73 | 12.31 | 7.97 | -5.77
5 | Normal Black | 0.76 | 11.65 | 1.66 | -0.89
6 | Purple/Black | 0.67 | 10.37 | 7.72 | -5.3
6 | Purple/Black | 0.67 | 10.59 | 8.16 | -5.41
6 | Normal Black | 0.84 | 9.9 | 1.86 | -0.9
6 | Normal Black | 0.81 | 9.54 | 2.6 | -0.42
6 | Purple/Black | 0.67 | 10.5 | 7.7 | -4.89
7 | Smutty Black | 0.87 | 7.77 | 1.5 | 0.61
7 | Smutty Black | 0.8 | 10.02 | 2.07 | -1.31
7 | Smutty Black | 1.13 | 9.25 | 1.64 | -1.81
7 | Smutty Black | 1.08 | 8.8 | 1.19 | -0.91
7 | Purple/Black | 0.63 | 10.83 | 6.08 | -5.46
8 | Smutty Black | 1.25 | 7.57 | 0.95 | 0.44
8 | Normal Black | 0.77 | 9.62 | 2.81 | -0.67
8 | Purple/Black | 0.64 | 14.86 | 10.61 | -8.15
8 | Purple/Black | 0.68 | 11.27 | 7.96 | -5.51
8 | Smutty Black | 1.13 | 7.69 | 0.62 | -0.59
9 | Purple/Black | 0.64 | 10.58 | 6.09 | -5.35
9 | Purple/Black | 0.68 | 10.52 | 7.43 | -4.98
9 | Smutty Black | 1.08 | 7.71 | 0.78 | 0.68
9 | Smutty Black | 1.19 | 7.62 | 1.05 | -0.35
9 | Normal Black | 0.97 | 8.32 | 0.9 | 0.62
10 | Smutty Black | 1.24 | 8.11 | 1.58 | -0.94
10 | Smutty Black | 0.91 | 9.45 | 1.83 | -0.9
10 | Smutty Black | 1.15 | 11.23 | 1.64 | -1.04
10 | Normal Black | 0.97 | 9.52 | 2.18 | 0.29
10 | Smutty Black | 1.27 | 10.92 | 1.78 | -2.17
11 | Purple/Black | 0.77 | 11 | 6.61 | -4.76
11 | Smutty Black | 1 | 8.49 | 1.46 | 0.6
11 | Purple/Black | 0.71 | 11.3 | 7.7 | -5.14
11 | Smutty Black | 1.16 | 10.62 | 1.69 | -1.6
11 | Smutty Black | 1.27 | 7.77 | 0.8 | 0.62
12 | Smutty Black | 1.25 | 8.06 | 0.82 | -0.67
12 | Smutty Black | 1.21 | 7.12 | 0.7 | -0.6
12 | Smutty Black | 0.93 | 7.69 | 1.38 | 0.16
12 | Smutty Black | 1.29 | 7.3 | 0.8 | -0.38
12 | Smutty Black | 0.87 | 10.71 | 0.97 | -0.35
13 | Purple/Black | 0.65 | 11.34 | 6.08 | -5.91
13 | Smutty Black | 1.19 | 7.23 | 0.77 | -0.44
13 | Normal Black | 0.91 | 10.46 | 0.7 | -0.48
13 | Purple/Black | 0.61 | 11.21 | 6.33 | -5.79
13 | Smutty Black | 1.24 | 7.67 | 0.97 | -0.09
14 | Smutty Black | 1.29 | 11.35 | 1.74 | -1.5
14 | Purple/Black | 0.65 | 10.13 | 8.23 | -5.34
14 | Purple/Black | 0.68 | 11.74 | 9.05 | -6.77
14 | Normal Black | 0.97 | 8.65 | 0.99 | 1.02
14 | Smutty Black | 1 | 8.54 | 1.47 | 1.24
15 | Normal Black | 0.89 | 8.64 | 1.97 | 0.17
15 | Purple/Black | 0.68 | 10.19 | 7.71 | -4.84
15 | Purple/Black | 0.61 | 10.88 | 7.86 | -5.21
15 | Normal Black | 0.75 | 9.65 | 2.65 | -0.55
15 | Purple/Black | 0.72 | 11.01 | 7.04 | -4.79
16 | Purple/Black | 0.64 | 11.41 | 6.25 | -6.09
16 | Smutty Black | 1.2 | 9.42 | 1.35 | -1.44
16 | Smutty Black | 1.12 | 7.08 | 0.43 | 0.03
16 | Smutty Black | 0.88 | 10.71 | 0.71 | -0.36
16 | Normal Black | 0.75 | 9.05 | 1.54 | 1.43
17 | Purple/Black | 0.69 | 10.42 | 7.35 | -4.85
17 | Normal Black | 0.8 | 8.68 | 1.39 | -0.84
17 | Normal Black | 0.91 | 10.99 | 0.85 | -0.27
17 | Smutty Black | 1.2 | 7.4 | 0.88 | 0.44
17 | Purple/Black | 0.73 | 11.89 | 7.83 | -5.54
18 | Smutty Black | 1.16 | 10.73 | 1.59 | -1.31
18 | Purple/Black | 0.69 | 11.97 | 6.61 | -4.74
18 | Purple/Black | 0.67 | 11.41 | 6.24 | -5.85
18 | Smutty Black | 1.16 | 7.69 | 0.84 | -1.29
18 | Smutty Black | 1.12 | 10.04 | 1.42 | -1.45
19 | Smutty Black | 0.95 | 9.1 | 1.4 | -0.65
19 | Smutty Black | 1.19 | 7.26 | 0.36 | 0.27
19 | Purple/Black | 0.71 | 9.89 | 8.39 | -5.48
19 | Purple/Black | 0.72 | 11.8 | 6.38 | -5.74
19 | Smutty Black | 1.27 | 7.48 | 0.89 | 0.15
20 | Normal Black | 0.93 | 8.57 | 1.09 | 0.76
20 | Smutty Black | 1.05 | 10.97 | 1.69 | -0.97
20 | Smutty Black | 1.15 | 7.81 | 0.82 | 0.44
20 | Smutty Black | 1.12 | 9.51 | 1.96 | -2.55
20 | Smutty Black | 1.16 | 8.17 | 1.15 | 0.38
21 | Smutty Black | 1.17 | 8.98 | 1.65 | -2.33
21 | Purple/Black | 0.67 | 11.11 | 5.54 | -5.1
21 | Smutty Black | 0.84 | 10.35 | 2.29 | -2.02
21 | Smutty Black | 1.19 | 7.37 | 0.84 | 0.36
21 | Normal Black | 0.88 | 11.08 | 1 | -0.27
22 | Smutty Black | 1.01 | 9.22 | 1.81 | 0.33
22 | Normal Black | 0.72 | 11.15 | 1.88 | -0.36
22 | Normal Black | 0.85 | 8.75 | 1.16 | 0.76
22 | Normal Black | 0.93 | 8.86 | 1.01 | 1.01
22 | Smutty Black | 1.08 | 7.23 | 0.38 | 0.15
23 | Smutty Black | 1.08 | 10.05 | 1.43 | -1.08
23 | Smutty Black | 1.12 | 10.05 | 1.61 | -1.63
23 | Smutty Black | 1.24 | 7.27 | 0.85 | -0.57
23 | Smutty Black | 1.12 | 7.47 | 0.51 | 0.22
23 | Smutty Black | 1.31 | 7.06 | 0.48 | -0.14
24 | Smutty Black | 0.81 | 8.01 | 1.85 | 0.98
24 | Purple/Black | 0.64 | 10.4 | 7.96 | -5.37
24 | Smutty Black | 1.08 | 10.34 | 1.61 | -1.42
24 | Smutty Black | 1.2 | 7.55 | 0.96 | 0.17
24 | Smutty Black | 1.13 | 9.48 | 1.37 | -1.17
25 | Normal Black | 0.96 | 8.51 | 1.08 | 0.66
25 | Smutty Black | 1.32 | 11.12 | 2.03 | -3.4
25 | Normal Black | 0.72 | 8.9 | 1.98 | 1.41
25 | Smutty Black | 0.79 | 9.04 | 1.4 | -0.94
25 | Smutty Black | 0.85 | 8.11 | 1.18 | 0.78
26 | Purple/Black | 0.63 | 11.25 | 6.2 | -5.79
26 | Normal Black | 0.84 | 10.67 | 0.82 | -0.46
26 | Normal Black | 0.89 | 10.1 | 0.62 | -0.3
26 | Smutty Black | 1.33 | 7.59 | 0.73 | 0.37
26 | Smutty Black | 1.15 | 8.53 | 1.36 | -1.07
27 | Normal Black | 0.88 | 10.94 | 1.04 | -0.8
27 | Normal Black | 0.96 | 8.21 | 0.86 | 0.6
27 | Smutty Black | 1.32 | 7.29 | 0.78 | -0.62
27 | Smutty Black | 1.12 | 7.22 | 0.43 | 0.13
27 | Normal Black | 0.96 | 8.51 | 1.02 | 0.69
28 | Smutty Black | 1.15 | 7.92 | 0.75 | -0.8
28 | Normal Black | 0.89 | 11.1 | 0.85 | -0.51
28 | Purple/Black | 0.64 | 10.74 | 8.14 | -5.16
28 | Smutty Black | 1.24 | 7.32 | 0.44 | -0.28
28 | Smutty Black | 1.13 | 10.57 | 1.45 | -1.11
29 | Smutty Black | 1 | 9.22 | 1.43 | 0.87
29 | Smutty Black | 1.24 | 8.59 | 0.89 | -0.93
29 | Smutty Black | 1.31 | 7.76 | 1.3 | -0.93
29 | Smutty Black | 1.15 | 7.22 | 0.61 | 0.16
29 | Purple/Black | 0.63 | 14.28 | 10.37 | -8.08
30 | Smutty Black | 1.17 | 9.57 | 1.62 | -2.32
30 | Normal Black | 0.93 | 9.1 | 1.76 | 0.46
30 | Smutty Black | 1.09 | 8.79 | 1.32 | -1.38
30 | Normal Black | 0.95 | 10.09 | 0.77 | -0.39
30 | Smutty Black | 0.89 | 8.46 | 1.43 | 1.03
31 | Purple/Black | 0.63 | 10.87 | 8.16 | -5.47
31 | Purple/Black | 0.57 | 12.9 | 7.33 | -8.21
31 | Smutty Black | 1.13 | 7.57 | 0.85 | 0.02
31 | Smutty Black | 1.04 | 8.65 | 1.85 | 0.47
31 | Purple/Black | 0.63 | 10.51 | 7.75 | -5.2
32 | Normal Black | 0.95 | 8.26 | 0.83 | 0.77
32 | Purple/Black | 0.68 | 10.79 | 8.18 | -5.44
32 | Smutty Black | 1.19 | 7.37 | 0.8 | -0.18
32 | Smutty Black | 0.85 | 10.91 | 2.22 | -1.64
32 | Purple/Black | 0.57 | 14.18 | 8.36 | -9.14
33 | Normal Black | 0.91 | 8.53 | 1.14 | 0.85
33 | Smutty Black | 1.15 | 7.72 | 0.86 | 0.67
33 | Purple/Black | 0.59 | 13.54 | 8.05 | -8.92
33 | Purple/Black | 0.69 | 11.59 | 7.6 | -5.64
33 | Smutty Black | 1.21 | 8.67 | 1.78 | -2.16
34 | Normal Black | 1.03 | 8.57 | 1.02 | 0.71
34 | Normal Black | 0.93 | 9.23 | 2.23 | 0.43
34 | Purple/Black | 0.71 | 11.79 | 6.64 | -4.74
34 | Smutty Black | 1.25 | 7.67 | 0.49 | -0.03
34 | Smutty Black | 1.27 | 7.23 | 0.43 | 0.54
35 | Smutty Black | 0.88 | 9.09 | 1.82 | -1.12
35 | Smutty Black | 1.15 | 7.81 | 0.97 | 0.38
35 | Smutty Black | 1.11 | 7.12 | 0.5 | -0.68
35 | Smutty Black | 1.15 | 7.57 | 1.12 | 0.48
35 | Normal Black | 0.96 | 11.52 | 1.28 | -0.31
36 | Smutty Black | 1.31 | 7.63 | 0.66 | -0.43
36 | Smutty Black | 1.28 | 7.33 | 0.49 | 0.6
36 | Normal Black | 0.87 | 8.86 | 1.2 | 1.19
36 | Smutty Black | 1.16 | 7.15 | 0.47 | -0.56
36 | Purple/Black | 0.67 | 12.59 | 7.2 | -7.01
37 | Smutty Black | 1.08 | 9.63 | 1.27 | -1.38
37 | Smutty Black | 0.85 | 9.17 | 1.47 | -1
37 | Purple/Black | 0.57 | 13.62 | 7.95 | -8.72
37 | Purple/Black | 0.64 | 11.74 | 7.5 | -5.53
37 | Purple/Black | 0.71 | 11.55 | 7.85 | -5.4
38 | Smutty Black | 1.2 | 7.21 | 0.43 | 0.37
38 | Smutty Black | 1.24 | 7.14 | 0.5 | 0.02
38 | Purple/Black | 0.71 | 11.34 | 8.59 | -6.23
38 | Smutty Black | 1.11 | 7.37 | 0.51 | 0.13
38 | Purple/Black | 0.71 | 11.48 | 7.99 | -5.57
39 | Normal Black | 0.96 | 11.33 | 0.76 | -0.24
39 | Smutty Black | 1.15 | 9.64 | 1.37 | -1.74
39 | Smutty Black | 0.89 | 8.05 | 1.67 | 0.95
39 | Smutty Black | 1.01 | 10.76 | 1.77 | -1.69
39 | Smutty Black | 1.11 | 7.65 | 0.71 | 0.43
40 | Purple/Black | 0.67 | 11.81 | 8.2 | -5.57
40 | Smutty Black | 0.93 | 7.49 | 1.16 | 0.26
40 | Smutty Black | 0.92 | 8.18 | 1.27 | 0.88
40 | Purple/Black | 0.67 | 11.14 | 8.44 | -6.08
40 | Purple/Black | 0.63 | 11.35 | 6.41 | -6.19
41 | Normal Black | 0.96 | 8.89 | 2.02 | 0.19
41 | Normal Black | 1.01 | 10.57 | 0.7 | -0.12
41 | Purple/Black | 0.65 | 12.1 | 6.8 | -6.66
41 | Purple/Black | 0.6 | 11.25 | 8.67 | -6.37
41 | Smutty Black | 1.17 | 7.56 | 1.04 | 0.48
42 | Normal Black | 0.95 | 8.7 | 1.19 | 0.64
42 | Smutty Black | 1.12 | 7.3 | 0.56 | 0.36
42 | Normal Black | 0.97 | 8.33 | 0.85 | 0.71
42 | Smutty Black | 1.13 | 9.64 | 1.12 | -1.37
42 | Smutty Black | 1.25 | 10.95 | 1.59 | -1.73
43 | Normal Black | 0.77 | 11.03 | 1.83 | -0.98
43 | Smutty Black | 1.2 | 7.89 | 0.73 | -0.88
43 | Smutty Black | 1.36 | 10.83 | 1.63 | -1.17
43 | Purple/Black | 0.71 | 12.28 | 7.65 | -5.45
43 | Purple/Black | 0.72 | 10.72 | 7.07 | -5.04
44 | Purple/Black | 0.63 | 10.44 | 5.27 | -4.85
44 | Normal Black | 0.71 | 8.99 | 1.72 | 1.29
44 | Normal Black | 0.8 | 11.03 | 1.68 | -0.82
44 | Normal Black | 0.83 | 8.19 | 0.94 | 0.64
44 | Smutty Black | 1.23 | 10.94 | 1.64 | -1.33
45 | Normal Black | 0.95 | 8.88 | 2.16 | 0.08
45 | Smutty Black | 1.15 | 7.52 | 1.06 | 0.49
45 | Smutty Black | 1.13 | 10.11 | 1.74 | -1.92
45 | Smutty Black | 1.15 | 7.38 | 0.4 | 0.63
45 | Smutty Black | 1.05 | 8.7 | 1.63 | 0.49
46 | Smutty Black | 0.88 | 7.8 | 1.55 | 0.51
46 | Smutty Black | 0.87 | 10.39 | 2.19 | -1.79
46 | Normal Black | 0.77 | 8.97 | 2.92 | -0.58
46 | Smutty Black | 1.08 | 7.49 | 0.67 | -0.15
46 | Purple/Black | 0.63 | 12.63 | 6.74 | -6.56
47 | Normal Black | 0.88 | 10.72 | 0.75 | -0.21
47 | Smutty Black | 1.25 | 11.12 | 1.61 | -1.36
47 | Purple/Black | 0.69 | 10.94 | 7.09 | -4.93
47 | Purple/Black | 0.61 | 11.33 | 6.24 | -5.95
47 | Normal Black | 1.04 | 9.26 | 1.41 | 0.8
48 | Normal Black | 0.87 | 8.91 | 1.08 | 1.13
48 | Normal Black | 0.95 | 9.42 | 2 | 0.57
48 | Smutty Black | 1.25 | 7.01 | 0.42 | -0.58
48 | Smutty Black | 0.8 | 10.57 | 1.79 | -1
48 | Smutty Black | 1.24 | 7.75 | 0.79 | 0.5